## Technical Solutions
Overview Technical Solutions
Wall
Internal insulation
In historic buildings, often the architectural and historic values set limitations to the use of external thermal insulation. Due to the regulations no changes on the outside of the external wall of the facade are allowed at buildings with architectural and historic values. There exists a strong pressure to use internal insulation as an energy conservation measure in historic buildings. Within the Co2oLBricks project the following 4 soultions were tested in Kothla-Järve: ■ calcium silicate (CaSi): capillary active material with very high open porosity and low vapour diffusion resistance; ■ aerated concrete (AAC) with high open porosity, lower capillary activity and thermal conductivity; ■ polyurethane board with capillary active channels (IQ-T) - combines low thermal conductivity and a certain capillary activity; ■ polyisocyanurate board (PIR) with closed pores: low thermal conductivity and relatively high vapour diffusion resistance forming a vapour barrier in itself. For more detailed information see http://www.co2olbricks.eu/fileadmin/Redaktion/Dokumente/Publications/WP4-OP09_ES_Hygrothermal_performance_.pdf.
Timber stud or stainless steel frame
The timber stud frame is attached to the horizontal partition between the individual floors of the building and kept clear of the exterior wall of the building envelope. The cavity between the timber stud frame and the exterior wall is filled with mineral fibre insulation. To prevent air and moisture from penetrating into the insulated exterior wall from the inside, an airtight shell is established. The airtight shell is established by a 0.2 mm polyethylene foil that also serves as the vapour barrier. It is crucial that the foil is located at the warm side of the dew point and that the joints between the sheets of foil and joints are airtight and securely fixed. For the timber stud frame wall, for the load-bearing facade, the foil is brought to the exterior brick wall and fixed airtight by a lath. For the non-load-bearing wall at the house end, the foil is brought to the timber beam of ceiling and fixed airtight. Measures at the free house end can be carried out on the outside without changing the architecture of the building. The improved thermal insulation system can be used for the nonload-bearing wall at the house end, which consists of 195 mm mineral fibre insulation covered by a layer of plaster on the exterior.The plaster of the ceiling towards the cold attic room must be intact without cracks. Improvements to the vertical section are carried out by blowing loose-fill mineral fibre insulation into the cavity between the timber beams underneath the clay infill. The cavity allowed 100 mm mineral fibre insulation. For further improvements of the thermal insulation towards the cold attic room, a polyethylene foil that also serves as the vapour barrier is placed in the attic floor and brought to the timber beam of the ceiling and fixed airtight. Mineral fibre insulation is placed above the polyethylene foil.
Nachträgliche Dämmung von Hohlmauerwerk (Cavity wall insulation) [in German]
Wärmeschutz
Das Hohlmauerwerk wurde als Alternative zum Vollmauerwerk entwickelt, um Baustoffe zu sparen und den Feuchteschutz zu erhöhen. Das 30 cm dicke Hohlmauerwerk galt als wärmetechnisch gleichwertig mit einer 38 cm dicken, beidseitig verputzten Ziegelvollwand. Diese galt laut „Richtlinie zur Förderung der Wärmewirtschaft beim Wohnungsbau“, erlassen am 30.04.1924, als Referenz. Die vergleichsweise gute Wärme dämmende Eigenschaft ist jedoch nur bei einer ruhenden Luftschicht gegeben. Wegen der Temperaturunterschiede an den Oberflächen der Mauerwerksschalen entstehen bei der Luft in der Luftschicht des Hohlmauerwerks Wärmeströmungen (Konvektion), die den Wärmeschutz mindern. In Wasmuths Lexikon zur Baukunst wurde daher schon 1937 empfohlen „den Hohlraum durch trockene und lockere Füllstoffe auszufüllen (z.B. Glaswolle, Seegrasmatten). Der Hohlraum wird so in viele, kleine Zellen zerlegt, die eine Luftzirkulation verhindern.“ Heute gibt es zahlreiche Dämmstoffe, die für eine nachträgliche Kerndämmung mittels Einblasverfahrens geeignet sind. Grundsätzlich dürfen nur Materialien verwendet werden, die vom Deutschen Institut für Bautechnik für diese Anwendung zugelassen sind. Bestimmungen für die Ausführung und die Eigenschaften des Materials sind in der allgemeinen bauaufsichtlichen Zulassung aufgeführt. Die Wärmeleitfähigkeit der verwendeten Materialien liegt in der Regel bei 0,033 bis 0,040 W/mK. Nur Aerogele dämmen mit 0,021 W/mK deutlich besser. Mit einer wärmetechnisch durchschnittlichen Einblasdämmung (WLG 035) verringert sich der U-Wert der in der Gartenstadt Elmschenhagen-Nord typischen Wandkonstruktion mit 6 cm Luftschicht um fast 75 % (von 1,82 W/m²K auf 0,46 W/m²K). Die Innenoberflächentemperatur wird um ΔT= 5,3 K angehoben. Der gesamte Endenergiebedarf eines Reihenmittelhauses wird um ca. 12 % gesenkt.
Feuchteschutz
Die Luftschicht im Hohlmauerwerk verhindert eine Übertragung von eindringendem Wasser zwischen den Mauerwerksschalen. Durchbindende Bauteile - wie die Geschossdecken und die Ringbalken - sind naturgemäß Schwachstellen. Insbesondere an windexponierten Giebelwänden sind im Bereich der Ringbalken an der Innenschale Durchfeuchtungen aufgetreten. Bindersteine zwischen den Mauerwerksschalen wurden i.d.R. nicht verwendet. Die für ein nachträgliches Verfüllen zugelassenen Dämmstoffe sind hydrophob, d.h. sie sind wasserabweisend. Eine Wasseraufnahme findet nicht statt. Hierzu gab es 1968 ein Schlagregenversuch des Instituts für Ziegelforschung Essen. Es wurde an zwei 1,1 qm großen Versuchsaufbauten mit 5 cm Luftschicht ohne Verfüllung und mit Hyperlite-Verfüllung die jeweilige Feuchtebelastung der Wände untersucht: Die Regendurchlässigkeit der Verblendschale ohne Verfüllung betrug 51,4 l, die Wasseraufnahme der Verblendschale 14,0 l. Demgegenüber betrug die Regendurchlässigkeit der Verblendschale mit Hyperlite–Verfüllung 6,4 l, die Wasseraufnahme der Verblendschale 12,3 l. Anschließend wurde der Feuchtegehalt der Hyperlite-Füllung gemessen: Die Gesamtmenge der Wasseraufnahme betrug lediglich 70 ml = 0,07 l. Bei Untersuchungen der Jade Hochschule (2008 2010) wurde nachgewiesen, dass die in den allgemeinen bauaufsichtlichen Zulassungen der Dämmstoffe angegebenen Grenzwerte für die zulässige Wasseraufnahme eingehalten wurden. Eine Weiterleitung von Wasser an die Innenschale konnte nicht nachgewiesen werden. Die zugelassenen Dämmstoffe weisen mit μ -Werten zwischen 1 und 5 geringe Wasserdampfdiffusionswiderstände auf. Etwaige Diffusionsvorgänge werden somit nicht bzw. kaum beeinflusst. Die durch die nachträgliche Kerndämmung verzögerte Austrocknung der Vormauerschale, z.B. nach einer Schlagregenbelastung, ist eher bei außen verputzen Gebäuden problematisch. Das ziegelsichtige Mauerwerk in der Gartenstadt Elmschenhagen-Nord kann im Allgemeinen rasch nach außen abtrocknen.
Wärmebrücken
Durch die nachträgliche Kerndämmung steigt die Temperatur an den Innenoberflächen der Außenwände. Die Gefahr einer Tauwasser- und Schimmelpilzbildung wird verringert. Im Auflagerbereich der Geschossdecke wird durch die Kerndämmung sogar der Mindestwärmeschutz nach DIN 4108-2 erfüllt. Eine pauschale Aussage über den Einfluss auf Wärmebrücken sollte daraus jedoch nicht abgeleitet werden. Generell ist immer eine Einzelfalluntersuchung erforderlich – insbesondere bei bereits aufgetretenen Tauwasser- oder Schimmelpilzschäden.
Bestandsuntersuchung
Eine intakte, möglichst rissfreie Außenschale ist erforderlich, um das Eindringen von Schlagregen zu begrenzen. Insbesondere längere, horizontale Risse in den Mauerwerksfugen sollten zunächst fachgerecht saniert werden. Bei vorhandenen Feuchtigkeitsschäden oder Salzausblühungen sollten vertiefende Untersuchungen durchgeführt werden. Der Zustand der Luftschicht sollte mittels Endoskop untersucht werden. Vorhandene Mörtelreste u.ä. müssen vor der Dämmmaßnahme durch partielles Öffnen der Außenmauerschale ausgeräumt werden. Laut Schreiben des Innenministeriums des Landes Schleswig-Holstein vom 05.11.2002 kann die Standsicherheit der Vormauerschale unter Umständen infolge von Durchrostungen der Drahtanker - meist aus verzinktem Bandeisen oder Drahtlitze - gefährdet sein. Dies betrifft in der Gartenstadt Elmschenhagen-Nord lediglich die Giebelwände der Endhäuser an der Wetterseite. Im Zuge der Endoskopie empfiehlt sich eine generelle Kontrolle der Drahtanker, auch hinsichtlich etwaiger Anforderungen in den allgemeinen bauaufsichtlichen Zulassungen der Dämmstoffe. Im Übrigen wird auf die von der Jade Hochschule bereitgestellte Checkliste für die Bestandsaufnahme vor einer nachträglichen Hohlraumdämmung verwiesen.
Durchführung der nachträglichen Dämmung
Der Dämmstoff wird über Öffnungen in die Hohlschicht eingebracht, wobei Anzahl und Lage der Einblasöffnungen von der Auswahl des Dämmstoffes und den örtlichen Gegebenheiten abhängen. Die Bohrlöcher werden idealerweise in der Schnittstelle von Lager- und Stoßfuge angeordnet. Nach dem Einblasen des Dämmstoffes werden die Löcher wieder fachgerecht verfugt.
Windows
Energy efficiency
At present, great significance is attached to the issues of energy efficiency. The requirements laid down by construction law are becoming increasingly strict. Pursuant to an amended EU directive, in 2013 the obligation will be introduced to specify the energy efficiency coefficient EP of buildings for rental or sale. Since windows provide one of the ways of escape of energy, it is worth choosing models with good insulating properties. Wooden-framed windows of this type have very good technical characteristics, which significantly improve the heat balance of the building. The heat transfer coefficient is exceptionally low: Uw=0.77 W/sqmK according to EN 14351-1:2006+A1:2010 for a reference window sized 1230x1480mm. This effect has been achieved by using a triple glazing unit 4x16x4x16x4 with a heat transfer coefficient U=0.5 W/sqmK according to EN 673, filled with argon. The window is equipped with an additional insulating glass spacer (SGG Swisspacer), which ensures excellent thermal properties and reduces the risk of condensation on the glass surface. Three glazing gaskets provide protection against penetration of cold air and noise. An EC 90 window, with a sound reduction index Rw=35 dB, guarantees quiet interiors even in buildings situated in locations with high noise levels. The soundproofing properties of windows are a great benefit that will ensure peace and quiet in the household. The above data show that, while a single-glazed casement window has a heat transfer coefficient of ca. 1.8–2.2 W/sqmK, then by applying an insulated glass unit the coefficient is reduced to 1.5 or even 1.1 W/sqmK (depending on the gas used to fill the space between the panes). And an insulated triple glazed unit (4x16x4x16x4) filled with argon reduces the heat transfer coefficient to Uw=0.5W/sqmK, which is particularly important for large glazed surfaces. However, one must also keep in mind the historic character of window elements and before taking the decision to replace the windows with more energy-efficient ones, an energy survey of the building with the old windows has to be carried out and to determine whether the savings after window replacement will be significant with respect to the heating demand of the building.
New windows – advantages or disadvantages
Looking at the streets around us, we can easily notice where the old wooden windows have been replaced with new plastic or glued-laminated wooden frames. While in the case of listed buildings a change of window division and colour scheme will not be permitted by the conservation officer, in the case of other houses and structures, not under the supervision of conservation authorities, newly installed windows often differ from the original ones in terms of division and colours, which spoils the initial appearance of the exterior wall. What appears to be the main advantage of the new single-frame windows, i.e. their very good air tightness, is at the same time their chief disadvantage, because the air in occupied rooms must be exchanged continuously 1.5 times per hour. Modern windows do not ensure this rate of air exchange, even with trickle ventilation system, since they are usually intended and designed for buildings provided with continuous ventilation or air-conditioning systems. With airtight windows and room temperature set to 22C, insufficient air exchange causes accumulation of water vapour and creates ideal conditions for the growth of mould that generates toxic substances, harmful to human health. Thus, after window replacement, rooms have to be constantly aired or, what is worse, windows have to be kept open all the time, which completely contradicts the purpose of thermal upgrading through window replacement.
Solutions
At the beginning of a repair project it is necessary to correctly appraise the historical and architectural value of the window frames. It is often sufficient to carry out restoration works – strip the old paint coats, repair small timber elements, fix the hardware, replace single panes with double glazing and seal the inner lights with an extra gasket, without eliminating air infiltration altogether. The outer lights should not be sealed. While recoating, the previous, exposed colour should be used (not necessarily the latest one), according to the colour scheme of the wall finish. If multiple coats are to be used, care must be taken to coat the rabbets only once. More paint coats might prevent the window from closing completely. Another suitable solution for single windows (np. krosnowych) is to leave them and install single-frame sashes on the inside, to form a casement window. For casement windows (especially those with muntins), the outer sashes should be left, and the inner sashes may be replaced with single-frame ones. As a result, a triple-glazed window will be obtained, which will improve both thermal and acoustic conditions. Natural inner casements should not be divided so as not to double the muntins in a perspective view. Such windows meet all requirements without spoiling the appearance of the façade. Where the outer sashes are in a very poor state of repair, it is possible to reconstruct them, adding single-frame windows on the inside. The use of single-frame windows entails a certain annoying problem, namely the conspicuous insulating spacers, situated on the inner perimeter of the glazing units. The spacers are particularly noticeable in windows coated with coloured paint or wood stain. It is important to select the insulating spacers according to the colour of the frame, from the range of several colours available. Otherwise they should be carefully painted, so as not to cover the perforations.
Shading systems
Fixed
Fixed shading devices are usually external and highly visible and can provide important architectural opportunities.
Advantages: In steady climates this kind of solar shading can be more efficient and save maintenance costs compared to flexible shading.
Disadvantages: Not flexible.
Adjustable shading systems
Adjustable shading systems are operated by the user or automation. They are more effective and respond better to the movement of the sun and also allow better control of diffuse radiation. Solar control and shading can be provided by overshading from:
Combined daylight and shading devices that perform the double role of protection against solar radiation and redistribution of light (examples: light shelves, Venetian blinds)
Advanced glazing systems (AGS), e.g. tinted/reflective/’low-e’/responsive glass etc.; in many cases use of such glass can save significant amounts of energy; however, if specified or used incorrectly they can actually add to the heat loads in a building.
Other shading technologies
Transparent insulation materials (e.g. Aerogel)
Vegetation (trees, vines, shrubs)
Urban morphology (shading by neighbouring buildings)
Exterior elements (such as overhangs or vertical fins)
Ventilation
Natural ventilation
The bigger the difference between indoor and outside temperature are, the more intensive is the air change in rooms. This means that in colder weather conditions the rooms and the buildings are often over-ventilated, and in warmer and windless weather there is a lack of fresh air. As both of these factors are directly dependent on the external climate, the system is considered to be a non-controllable system. Users of the building cannot change the air volume rate other than by switching it ON or OFF; this means by opening and closing the exhaust grilles. Practice has shown that with such a solution it is not possible to ensure either the needed air volume flow or comfortable indoor climate in rooms. Especially critical is the situation in low buildings (one- and two-storey houses) and at the top floors of a block of flats in warmer ambient temperatures.
Mechanical ventilation
Forced ventilation works on the principle that fresh airflow is provided by mechanical ventilators. Most common solutions are either mechanically forced exhaust or mechanically forced supply and exhaust. In the first case, the exhaust suction is from bathrooms, toilets, kitchens and the intake is from the valves in the walls of living rooms and bedrooms. Installing mechanical exhaust without supplying a sufficient amount of fresh air will not provide the necessary airflow and satisfactory interior climate. In cases of mechanical intake and exhaust, the air is exchanged through ventilation ducts in individual rooms. The advantage of mechanical ventilation is that the required interior climate can be achieved by changing the settings of the system no matter what the outdoor weather conditions might be. There are two main different types of mechanical ventilation: ■ Ventilation without heat-exchange ■ Ventilation systems with heat recovery (central or local ventilation systems with heat exhaust air heat pumps)
Heating systems
Central heating systems
Central heating systems differ from stand-alone heaters in that the heat generation occurs in one place, often in a furnace room in the cellar, and provides warmth through pipes from one point to multiple rooms. The most common method of heat generation still involves the combustion of fossil fuel in a furnace, or boiler. But besides the often used gas-, and oil-fired heaters, district heating, electrical systems and coal-, wood-, or pellet systems are also used. The produced heat gets either distributed by a fluid, mostly by water, circulating through pipes, or by forced-air through ductwork and, less common, sometimes also by steam. Increasingly, buildings utilize solarpowered and geothermal energy heat sources, heat pumps or heat chargers, in which case the distribution system normally uses a boiler and water circulation with lower temperature. The heating element in the room can be a convector heater or a radiant heater, for example floor- or wall-heating systems.
Heat generation
Heat pumps
Heat pumps belong to the central heating systems using a boiler. They exploit the physical properties of a volatile evaporating and condensing fluid known as a refrigerant. The heat pump compresses the refrigerant to make it hotter on the side to be warmed, and releases the pressure at the side where heat is absorbed. There are three different types in general:
Brine to water heat pumps They use the geothermal energy as a source of heat, mainly in two ways: ■ Ground heat collectors; they lay horizontally and the heat exchangers consist of pressure-resistant pipes laid approximately 1.20m below ground level ■ Borehole heat exchangers; for this purpose, pipes are vertically dug into the ground up to 200 meters deep in order to use average ground temperatures of about 10 °C
Air to water heat pumps They use the ambient air to extract energy from it. They are able to withdraw energy from the external air even when the outside-temperature is very low. Air-water heat pumps are less effective, because the heat source temperature fluctuates and is often lower than that of the other types of heat pumps during the heating period.
Pellet heaters
Pellet fuel appliances belong to the central heating systems as well as to the stand-alone room heaters. Therefore they are available as freestanding stoves but also as furnaces with boilers; but all of them burn pellets mostly made from compacted sawdust, wood chips, bark, agricultural crop waste, or other organic materials. Freestanding units generally heat a single room, but options also exist which use a fan to force the warm air into those other spaces. Pellet heaters are more convenient to operate than traditional wood or coal ovens, have much higher heating efficiencies and they produce less air pollution. A fuel hopper stores the pellets until they are needed for burning and a feeder device, like a large screw, drops a certain quantity of pellets at a time into the combustion chamber for burning. They also require electricity to run the feeders, fans, and controls.
Heat distribution
In order to understand the different modes of action of diverse heating systems, it is helpful to clarify the physics underpinning them. Heat is a form of energy that can overcome system limitations. There is a continuous attempt to achieve temperature equalisation, something that is realised by various heat transport mechanisms. A distinction is made between 3 types of heat transport: conduction, convection and radiation. The various heat transport mechanisms occur simultaneously but, depending on the system, in different ratios. From its name it is not difficult to recognise that heat radiation prevails in radiant heating. How high the radiation share actually is depends on a number of factors such as type of installation, installation location, air movement in the room etc. In order to make best use of radiant heating, the radiation proportion should be as high as possible.
Radiant heating systems
In the case of heat radiation, the temperature difference between the surfaces of two bodies is equalised by heat transport via electromagnetic waves. In contrast to the other two transport mechanisms, no material is required as carrier medium in the case of radiation heat transport. Heat radiation can therefore in principle also take place in a vacuum. Therefore the energy loss by room ventilation is a bit smaller. There are three different main types of radiant heating systems: ■ Ceiling heating systems (mainly in public buildings) ■ Floor heating systems (mainly in private households) ■ wall heating systems (mainly in private households and public buildings) For more details see http://www.co2olbricks.eu/fileadmin/Redaktion/Dokumente/Publications/Current_state_of_the_debate_about_wall_heating_systems.pdf.
Convector heating systems
In a central heating system with convection radiators, energy transport is achieved by means of heated water. The water fed into a radiator is called “flow”, the water exiting the radiator is called “return”. The flow water has a temperature of typically about 60°C. The room air passes along the radiator ribs and hereby gets warmed. Following the laws of physics, the air rises up, cools down at the ceiling, windows and walls, and sinks back to the ground again. This generates an air circulation in the room. The heat energy carrier in the room is the air. In rooms with convection heating the air temperature differs between the height levels in the room. Following the laws of physics the warm air rises up to the ceiling. This results in a temperature gradient where the air temperature slowly decreases from the upper areas towards the floor. An average temperature of 22°C has to be achieved, in order to be perceived as comfortably warm by the inhabitants.
Stand-alone space heaters
Stand-alone room heaters can be divided into two main categories – fixed and non-fixed. Non-fixed (portable heaters) can be moved around, and are mainly powered by electricity, although there are also portable heaters fuelled by oil or bottled gas. Fixed heaters can be powered by gas, oil, electricity and solid fuels such as wood, pellet or coal. They can work as convector heater or radiant heater, which depends on the heated surface compared to the room. Stand-alone heaters are normally used in small houses, or added for comfort reasons within larger areas in houses. Only the off-peak electricity heating system (also called electric thermal storage) is normally used for a whole flat or building.
Technical devices for energy saving
Battery charger
Rechargeable batteries are more cost effective than throwaway batteries over the long term. They also reduce overall energy consumption and toxic landfill clutter, because fewer new batteries need to be manufactured and fewer old batteries are thrown out. Older battery chargers draw power even when they are not actively charging batteries, so unplug them when they are not in use. If you change from an old to a new charger, it uses about 35 percent less energy than the older one.http://greenliving.nationalgeographic.com/electric-energysaving-devices-2295.html Picture: http://gadgets.boingboing.net/gimages/b7fd_la_crosse_batt_charger.jpg
LED lamps
LED lamps offer long service life and high energy efficiency, but initial costs are higher than those of fluorescent and incandescent lamps. Chemical decomposition of LED chips reduces luminous flux over life cycle as with conventional lamps. Commercial LED lighting products use semiconductor light-emitting diodes. LED lamps can be made interchangeable with other types of lamps. Assemblies of high power light-emitting diodes can be used to replace incandescent or fluorescent lamps. Since the luminous efficacy (amount of visible light produced per unit of electrical power input) varies widely between LED and incandescent lamps, lamps are usefully marked with their lumen output to allow comparison with other types of lamps. LED lamps are sometimes marked to show the watt rating of an incandescent lamp with approximately the same lumen output, for consumer reference in purchasing a lamp that will provide a similar level of illumination. Efficiency of LED devices continues to improve, with some chips able to emit more than 100 lumens per watt. The efficiency of conversion from electric power to light is generally higher than for incandescent lamps. Since the light output of many types of light-emitting diodes is small compared to incandescent and compact fluorescent lamps, in most applications multiple diodes are assembled. LEDs are degraded or damaged by operating at high temperatures, so LED lamps typically include heat dissipation elements such as heat sinks and cooling fins. • 25% of the home energy budget comes from lightning, and by change old light bulbs, there’s a lot of money to save. • LED light bulbs last up to 10 times as long as compact fluorescents, and far longer than typical light bulbs. • LED light bulbs produce 3.4 btu's/hour, compared to 85 for incandescent bulbs. • LED light bulbs use only 2-17 watts of electricity (1/3rd to 1/30th of Incandescent). http://eartheasy.com/live_energyeff_lighting.htm Picture: http://www.e360.es/blog/?p=579
Multiple sockets
Multiple sockets are receptacles assembled in one box. Some multiple sockets have a power switch, some do not. The power switch also gives a signal if the multiple socket is loaded with voltage. To protect technical devices (such as TV etc.), the multiple socket is supplied with over voltage protection. Because of the power switch, energy saving is possible. http://sv.wikipedia.org/wiki/Grenuttag Picture: http://www.byggmax.com/se-sv/byggvaror/el-ventilation-energi/installationsel/skarvsladdar-kabelvindor/29771/grenuttag
Timer
A timer is a tool that protects against two of the most common cause of fire at home: overheated coffee percolator and overheated flatiron. The timer blocks the equipment by a preset time, and so also increases the security. Another positive thing of the timer is the energy saving possibility. When the timer shuts off, also the technical devices are. The energy saving is obvious. http://www.eurocontact.se/snygga-strombrytare/sakerhet/tidstromstallare/tidstromstallare Picture: http://www.jula.se/sakerhetstimer-406063
Demand-controlled electronic systems
Demand-controlled ventilation (DCV) is a combination of two technologies: CO2 sensors that monitor CO2 levels in the air inside a building, and an air-handling system that uses data from the sensors to regulate the amount of ventilation air admitted. Given a predictable activity level, such as it might occur in an office, people will exhale CO2 at a predictable level. Therefore CO2 production in the space will very closely track occupancy. The result is that ventilation rates can be measured and controlled to a specific area based on actual occupancy. This is in contrast to the traditional method of ventilating at a fixed rate regardless of occupancy. CO2 sensors have been available for more than 10 years and the market is growing. There is a potential for millions of sensors to be used, since any building that has fresh air ventilation requirements might potentially benefit from the technology. CO2-based DCV has the most energy savings potential in buildings where occupancy fluctuates during a 24-hour period, is unpredictable and peaks at a high level—for example office buildings, government facilities, retail stores and shopping malls, movie theatres, auditoriums, schools, entertainment clubs and nightclubs. DCV saves energy by avoiding the heating, cooling, and dehumidification of more ventilation air than is needed. The potential of CO2-based DCV for operational energy savings has been estimated in to more than $1 per square foot annually. In a survey on Norwegian schools, using CO2 sensors, DCV was found to reduce energy consumption by 62% when compared with a constant air volume (CAV) ventilation system. http://www1.eere.energy.gov/femp/pdfs/fta_co2.pdf http://www.energycodes.gov/sites/default/files/documents/cn_demand_control_ventilation.pdf
Home automation and smart apps
Home automation refers to the use of computer and information technology to control home appliances and features. Elements of a home automation system include sensors (such as temperature, daylight), controllers (such as a general-purpose personal computer or a dedicated automation controller) and actuators, such as motorised valves, light switches, motors and others. Home automation is adopted for reasons of ease, security and energy efficiency. By using home automation, technical devices are not used if they are not needed. A smart app via a mobile phone could be one solution to control the home automation. Today there is a wide selection of apps available. Most of them offer more or less the same. The apps give the user tips how to reach a more energy efficient home by base values for energy consumption of kitchen appliance and educatin about myths etc. http://www.eon.se/privatkund/Energieffektivisering/verktyg-och-guider/Ladda-ner-app/ Picture: http://hacknmod.com/hack/diy-home-automation-tutorial/
Click the "+" for more detailed information